## List1
|  |  | javor | měření při 12% vlhkosti
|  | šířka(mm) | výška(mm) | tloušťka (mm) | hmotnost(g) | objem(cm3) | hustota(cm3/g) | šářka let. Pixely | šířka let. mm |  | tlak KN |  | hmotnost ze sušárny |  |  | a | b | c
| A1 | 19.55 | 29.86 | 19.25 | 7.47 | 11.2374 | 0.66474 | 134.09 |  |  | 23.8 |  | 7
| A2 | 19.5 | 29.87 | 19.47 | 7.23 | 11.3406 |  | 96.79 |  |  | 24.8 |  | 6.78
| A3 | 19.23 | 29.9 | 19.59 | 7.11 | 11.2638 |  | 112.1 |  |  | 28 |  | 6.67
| A4 | 19.9 | 29.77 | 19.51 | 7.48 | 11.5582 |  | 63.96 |  |  | 23.5 |  | 7
| A5 | 19.64 | 29.68 | 19.63 | 7.33 | 11.4426 |  | 141.66 |  |  | 18.9 |  | 6.85
| A6 | 19.59 | 29.97 | 19.49 | 7.09 | 11.4428 |  | 120.71 |  |  | 25.1 |  | 6.64
| A7 | 19.71 | 29.84 | 19.56 | 7.39 | 11.5041 |  | 92.13 |  |  | 27.9 |  | 6.91
| A8 | 19.66 | 29.91 | 19.75 | 7.62 | 11.6136 |  | 93.02 |  |  | 18 |  | 7.14
| A9 | 19.86 | 30.02 | 19.5 | 7.46 | 11.6258 |  | 91.42 |  |  | 27.8 |  | 6.97
| A10 | 19.73 | 29.98 | 19.48 | 7.04 | 11.5225 |  | 74.9 |  |  | 26.3 |  | 6.6
[9 empty] | z venku |  |  |  |  | z vody | [5 empty] | z vody | z vody
|  |  | javor | měření při 0% vlhkosti |  |  |  |  | hmotnost | a | b | c |  | a | b | c | hmotnost
| A11 | 19.5 | 29.92 | 19.44 | 6.28 |  |  |  | 7.44 | 29.98 | 20.56 | 19.99 |  | 30.16 | 20.53 | 21.58 | 13.21 |  |  | 14.1 | 14.41
| A12 | 19.54 | 29.93 | 19.18 | 6.33 |  |  |  | 7.49 | 29.98 | 20.63 | 19.65 |  | 30.13 | 20.15 | 21.86 | 12.82 |  |  | 13.67 | 14.18
| A13 | 19.49 | 29.88 | 19.09 | 6.29 |  |  |  | 7.43 | 29.94 | 20.64 | 19.5 |  | 30.09 | 21.9 | 19.87 | 13.09 |  |  | 13.81 | 14.26
| A14 | 19.64 | 29.89 | 19.1 | 6.09 |  |  |  | 7.2 | 29.97 | 20.75 | 19.51 |  | 30.11 | 21.9 | 19.84 | 12.93 |  |  | 13.67 | 14.05
| A15 | 19.42 | 29.89 | 19.19 | 6.31 |  |  |  | 7.46 | 29.92 | 20.41 | 19.58 |  | 30.09 | 21.48 | 19.95 | 12.86 |  |  | 13.68 | 14.13
|  |  | javor | [5 empty] | hmotnost při 33% vz.vlhkost, 20 celsia |  |  |  | 54% vlhkosti vzduchu
| A16 |  |  |  | 6.85 |  |  |  | 7.2 |  |  |  | 7.45 |  |  |  | 7.81 |  | 8.42
| A17 |  |  |  | 6.35 |  |  |  | 6.7 |  |  |  | 6.91 |  |  |  | 7.24 |  | 7.83
| A18 |  |  |  | 6.49 |  |  |  | 6.81 |  |  |  | 7.06 |  |  |  | 7.39 |  | 7.99
| A19 |  |  |  | 6.87 |  |  |  | 7.23 |  |  |  | 7.48 |  |  |  | 7.82 |  | 8.47
| A20 |  |  |  | 6.71 |  |  |  | 7.05 |  |  |  | 7.28 |  |  |  | 7.62 |  | 8.25
| dlouhé - topol |  |  |  | a | b | c | lom | síla - jouly
| 1A |  | 47.38 |  | 30 | 20.16 | 20.02 | vláknitý | 19
| 2A |  | 44.45 |  | 30 | 20.32 | 19.75 | vláknitý | 17.5
| 3A |  | 49.91 |  | 30 | 20.24 | 19.83 | vláknitý | 15
hmotnost
|  | hmotnost | a cm | b | c |  |  | v ohybu kolmo na vlákna
smrk | B1 | 46.69 | 30 | 20.15 | 20.05 |  |  | 1,6 KN
| B2 | 55.72 | 30 | 20.03 | 20.03 |  |  | 1,98 KN
| B3 | 56.07 | 30 | 20.01 | 19.89 |  |  | 1,56 KN